## Sheet1
W/C Ratio | Amount of Coarse Aggregate | Amount of Fine Aggregate | Admixture provided | % of Fiber | Fiber Type | Aspect Ratio (l/d) | Fiber tensile strength | Flexural Strength (Mpa)
0.36 | 1.497717 | 2.36758 | 1 | 0 | 0 | 0 | 0 | 5.94
0.36 | 1.486301 | 2.349315 | 1 | 0.5 | 3 | 45 | 1250 | 6.14
0.36 | 1.474886 | 2.33105 | 1 | 1 | 3 | 45 | 1250 | 6.32
0.36 | 1.46347 | 2.317352 | 1 | 1.5 | 3 | 45 | 1250 | 7.75
0.36 | 1.486301 | 2.349315 | 1 | 0.5 | 3 | 65 | 1000 | 6.24
0.36 | 1.474886 | 2.33105 | 1 | 1 | 3 | 65 | 1000 | 8.08
0.36 | 1.46347 | 2.317352 | 1 | 1.5 | 3 | 65 | 1000 | 9.33
0.36 | 1.486301 | 2.349315 | 1 | 0.5 | 3 | 80 | 1200 | 6.42
0.36 | 1.474886 | 2.33105 | 1 | 1 | 3 | 80 | 1200 | 9.74
0.36 | 1.46347 | 2.317352 | 1 | 1.5 | 3 | 80 | 1200 | 10.76
0.4 | 2.501479 | 2.001479 | 0 | 0 | 0 | 0 | 0 | 4.54
0.4 | 2.497765 | 1.99851 | 0 | 0.05 | 6 | 762 | 694 | 4.44
0.4 | 2.501497 | 2 | 0 | 0.1 | 6 | 762 | 694 | 4.96
0.4 | 2.498489 | 1.998489 | 1 | 0.2 | 6 | 762 | 694 | 4.54
0.4 | 2.500756 | 2 | 1 | 0.3 | 6 | 762 | 694 | 4.65
0.54 | 3.42 | 1.573333 | 0 | 0 | 0 | 0 | 0 | 5.4
0.54 | 3.42 | 1.573333 | 0 | 0.3846154 | 3 | 80 | 1050 | 8.3
0.54 | 3.42 | 1.573333 | 0 | 0.7692308 | 3 | 80 | 1050 | 9.8
0.44 | 2.558442 | 1.163636 | 0 | 0 | 0 | 0 | 0 | 7.8
0.44 | 2.558442 | 1.163636 | 0 | 0.3846154 | 3 | 80 | 1050 | 9.4
0.44 | 2.558442 | 1.163636 | 0 | 0.7692308 | 3 | 80 | 1050 | 11.4
0.64 | 2.833333 | 3.5 | 0 | 0 | 0 | 0 | 0 | 4.58
0.64 | 2.833333 | 3.5 | 0 | 0.5357143 | 6 | 60 | 320 | 4.87
0.64 | 2.833333 | 3.5 | 0 | 1.071429 | 6 | 60 | 320 | 5.22
0.64 | 2.833333 | 3.5 | 0 | 1.607143 | 6 | 60 | 320 | 5.5
0.64 | 2.833333 | 3.5 | 0 | 0.1071429 | 6 | 60 | 550 | 4.69
0.64 | 2.833333 | 3.5 | 0 | 0.6428571 | 6 | 60 | 358 | 4.99
0.64 | 2.833333 | 3.5 | 0 | 1.178571 | 6 | 60 | 341 | 5.4
0.64 | 2.833333 | 3.5 | 0 | 1.714286 | 6 | 60 | 334 | 5.7
0.48 | 2.825 | 1.525 | 0 | 0 | 0 | 0 | 0 | 5.2
0.48 | 2.8 | 1.5 | 0 | 0.5 | 3 | 55 | 1100 | 6
0.48 | 2.775 | 1.5 | 0 | 1 | 3 | 55 | 1100 | 6.8
0.48 | 2.775 | 1.475 | 0 | 1.5 | 3 | 55 | 1100 | 7.6
0.35 | 2.533333 | 1.355556 | 1 | 0 | 0 | 0 | 0 | 7.2
0.35 | 2.511111 | 1.355556 | 1 | 0.5 | 3 | 55 | 1100 | 8
0.35 | 2.488889 | 1.333333 | 1 | 1 | 3 | 55 | 1100 | 9.2
0.35 | 2.466667 | 1.333333 | 1 | 1.5 | 3 | 55 | 1100 | 10
0.31 | 2.6 | 1.4 | 1 | 0 | 0 | 0 | 0 | 8
0.31 | 2.577778 | 1.388889 | 1 | 0.5 | 3 | 55 | 1100 | 9.2
0.31 | 2.555556 | 1.377778 | 1 | 1 | 3 | 55 | 1100 | 10.4
0.31 | 2.533333 | 1.366667 | 1 | 1.5 | 3 | 55 | 1100 | 11.2
0.28 | 2.446512 | 1.718605 | 1 | 0 | 0 | 0 | 0 | 6.4
0.28 | 2.446512 | 1.718605 | 1 | 0.5 | 3 | 64 | 1100 | 8.2
0.28 | 2.446512 | 1.718605 | 1 | 1 | 3 | 64 | 1100 | 10.1
0.28 | 2.446512 | 1.718605 | 1 | 1.5 | 3 | 64 | 1100 | 12.3
0.28 | 2.446512 | 1.718605 | 1 | 2 | 3 | 64 | 1100 | 14.5
0.45 | 3.542857 | 1.771429 | 0 | 0 | 0 | 0 | 0 | 4.32669398
0.45 | 3.542857 | 1.771429 | 0 | 0.25 | 6 | 75 | 370 | 5.62705577
0.45 | 3.542857 | 1.771429 | 0 | 0.5 | 6 | 75 | 370 | 5.4328841
0.45 | 3.542857 | 1.771429 | 0 | 1 | 6 | 75 | 370 | 4.93274495
0.45 | 3.542857 | 1.771429 | 0 | 1.5 | 6 | 75 | 370 | 4.79545185
0.36 | 3.381333 | 1.901333 | 1 | 0 | 0 | 0 | 0 | 4.8
0.36 | 3.381333 | 1.901333 | 1 | 0.1625 | 6 | 607 | 684 | 5.1
0.36 | 3.381333 | 1.901333 | 1 | 0.1625 | 6 | 121.4 | 665 | 5.4
0.36 | 3.381333 | 1.901333 | 1 | 0.7692308 | 3 | 58 | 730 | 6.1
0.27 | 2.634259 | 1.490741 | 1 | 0 | 0 | 0 | 0 | 6.9
0.27 | 2.607223 | 1.476298 | 1 | 0.75 | 6 | 152 | 500 | 6.7
0.27 | 2.602222 | 1.473333 | 1 | 0.75 | 3 | 37.5 | 1100 | 6.9
0.27 | 5.665 | 4.78 | 0 | 0 | 0 | 0 | 0 | 4.35
0.27 | 4.408 | 3.72 | 0 | 0 | 0 | 0 | 0 | 5.1
0.27 | 3.014286 | 2.542857 | 0 | 0 | 0 | 0 | 0 | 6.14
0.33 | 2.1634 | 1.3938 | 1 | 0 | 0 | 0 | 0 | 8.767111
0.33 | 2.1634 | 1.3938 | 1 | 0.2564103 | 3 | 50 | 1100 | 9.235852
0.33 | 2.1634 | 1.3938 | 1 | 0.5128205 | 3 | 50 | 1100 | 9.177778
0.33 | 2.1634 | 1.3938 | 1 | 0.7692308 | 3 | 50 | 1100 | 9.804148
0.33 | 2.1634 | 1.3938 | 1 | 0.2564103 | 3 | 50 | 1900 | 9.028444
0.33 | 2.1634 | 1.3938 | 1 | 0.5128205 | 3 | 50 | 1900 | 9.084444
0.33 | 2.1634 | 1.3938 | 1 | 0.7692308 | 3 | 50 | 1900 | 9.188148
0.33 | 2.1634 | 1.3938 | 1 | 0.2564103 | 3 | 50 | 1100 | 9.235852
0.33 | 2.1634 | 1.3938 | 1 | 0.5128205 | 3 | 50 | 1100 | 9.578074
0.33 | 2.1634 | 1.3938 | 1 | 0.7692308 | 3 | 50 | 1100 | 9.582222
0.4 | 2.089796 | 1.395918 | 1 | 0 | 0 | 0 | 0 | 5.54
0.4 | 2.089796 | 1.395918 | 1 | 0.5 | 1 | 714 | 2500 | 6.02
0.4 | 2.089796 | 1.395918 | 1 | 0.5 | 3 | 60 | 1500 | 6.9
0.4 | 2.089796 | 1.395918 | 1 | 0.5 | 6 | 150 | 800 | 5.74
0.4 | 2.089796 | 1.395918 | 1 | 0.5 | 2 | 322 | 1900 | 7.36
0.4 | 2.089796 | 1.395918 | 1 | 0.5 | 2 | 376 | 1480 | 7.3
0.4 | 2.089796 | 1.395918 | 1 | 0.5 | 2 | 114 | 1080 | 5.83
0.65 | 3.4 | 2.570968 | 1 | 0 | 0 | 0 | 0 | 3.84
0.65 | 3.4 | 2.570968 | 1 | 0.5032051 | 3 | 64 | 1100 | 4.35
0.65 | 3.4 | 2.570968 | 1 | 0.1625 | 6 | 591 | 400 | 3.6
0.65 | 3.4 | 2.570968 | 1 | 0.08507937 | 4 | 857 | 1700 | 3.86
0.45 | 2.6075 | 1.9725 | 1 | 0 | 0 | 0 | 0 | 5.22
0.45 | 2.6075 | 1.9725 | 1 | 0.5032051 | 3 | 64 | 1100 | 5.47
0.45 | 2.6075 | 1.9725 | 1 | 0.1625 | 6 | 591 | 400 | 4.96
0.45 | 2.6075 | 1.9725 | 1 | 0.08507937 | 4 | 857 | 1700 | 5.56
0.5 | 2.383902 | 1.589268 | 0 | 0 | 0 | 0 | 0 | 5.86
0.5 | 2.383902 | 1.589268 | 0 | 0.25 | 5 | 450 | 583 | 6.75
0.5 | 2.383902 | 1.589268 | 0 | 0.5 | 5 | 450 | 583 | 7.02
0.5 | 2.383902 | 1.589268 | 0 | 1 | 5 | 450 | 583 | 7.37
0.5 | 1.9548 | 1.3032 | 1 | 0 | 0 | 0 | 0 | 6.13
0.5 | 1.9548 | 1.3032 | 1 | 0.25 | 5 | 450 | 583 | 7.02
0.5 | 1.9548 | 1.3032 | 1 | 0.5 | 5 | 450 | 583 | 7.35
0.5 | 1.9548 | 1.3032 | 1 | 1 | 5 | 450 | 583 | 7.17
0.6 | 3.171429 | 1.682857 | 1 | 0 | 0 | 0 | 0 | 5.51
0.6 | 3.171429 | 1.682857 | 1 | 0.5 | 5 | 60 | 95 | 5.61
0.6 | 3.171429 | 1.682857 | 1 | 1 | 5 | 60 | 95 | 5.52
0.6 | 3.171429 | 1.682857 | 1 | 1.5 | 5 | 60 | 95 | 5.17
0.4 | 2.625 | 1.85 | 1 | 0 | 0 | 0 | 0 | 5.86
0.4 | 2.625 | 1.85 | 1 | 0.5 | 5 | 60 | 95 | 5.95
0.4 | 2.625 | 1.85 | 1 | 1 | 5 | 60 | 95 | 5.9
0.4 | 2.625 | 1.85 | 1 | 1.5 | 5 | 60 | 95 | 5.89
0.3 | 2 | 1.466 | 1 | 0 | 0 | 0 | 0 | 5.65
0.3 | 2 | 1.466 | 1 | 0.5 | 5 | 60 | 95 | 7.37
0.3 | 2 | 1.466 | 1 | 1 | 5 | 60 | 95 | 7.26
0.3 | 2 | 1.466 | 1 | 1.5 | 5 | 60 | 95 | 7.44
0.43 | 1.3 | 1.6 | 1 | 0 | 0 | 0 | 0 | 7.65
0.43 | 1.3 | 1.6 | 1 | 2 | 3 | 54 | 1100 | 10.35
0.43 | 1.3 | 1.6 | 1 | 2 | 2 | 225 | 965 | 10.9
0.43 | 1.3 | 1.6 | 1 | 2 | 2 | 396 | 830 | 10.25
0.43 | 1.3 | 1.6 | 1 | 2 | 2 | 566 | 695 | 9.55
0.43 | 1.3 | 1.6 | 1 | 2 | 2 | 737 | 561 | 7.6
0.5 | 2.116279 | 1.953488 | 0 | 0 | 0 | 0 | 0 | 5.3
0.5 | 2.116279 | 1.953488 | 0 | 0.5 | 5 | 67 | 32.4 | 6.25
0.5 | 2.116279 | 1.953488 | 0 | 1 | 5 | 67 | 32.4 | 5.35
0.5 | 2.116279 | 1.953488 | 0 | 1.5 | 5 | 67 | 32.4 | 5.15
0.5 | 2.116279 | 1.953488 | 0 | 2 | 5 | 67 | 32.4 | 4.4
0.35 | 0.8 | 0.8 | 1 | 0 | 0 | 0 | 0 | 6.2
0.35 | 0.8 | 0.8 | 1 | 1.2 | 5 | 833 | 378.5 | 5
0.35 | 0.8002481 | 0.8002481 | 1 | 0 | 0 | 0 | 0 | 6.8
0.35 | 0.8002481 | 0.8002481 | 1 | 2.4 | 5 | 833 | 378.5 | 4.7
0.4 | 1.711064 | 2.042766 | 1 | 0 | 0 | 0 | 0 | 3.2
0.4 | 1.705106 | 2.035745 | 1 | 0.5357143 | 6 | 45 | 320 | 5.16
0.4 | 1.699149 | 2.028723 | 1 | 1.071429 | 6 | 45 | 320 | 6.53
0.4 | 1.693404 | 2.021702 | 1 | 1.607143 | 6 | 45 | 320 | 7.23
0.4 | 1.687234 | 2.014681 | 1 | 2.142857 | 6 | 45 | 320 | 7.93
0.4 | 1.257719 | 1.501579 | 1 | 0 | 0 | 0 | 0 | 4.19
0.4 | 1.252807 | 1.495789 | 1 | 0.5357143 | 6 | 45 | 320 | 6.89
0.4 | 1.247895 | 1.49 | 1 | 1.071429 | 6 | 45 | 320 | 7.53
0.4 | 1.243158 | 1.484211 | 1 | 1.607143 | 6 | 45 | 320 | 8.43
0.4 | 1.238246 | 1.478421 | 1 | 2.142857 | 6 | 45 | 320 | 9.53
0.45 | 0.5169492 | 0.8898305 | 1 | 0 | 0 | 0 | 0 | 3.7
0.45 | 0.5169492 | 0.8898305 | 1 | 0.5 | 3 | 65 | 2500 | 4.43
0.45 | 0.5169492 | 0.8898305 | 1 | 0.75 | 3 | 65 | 2500 | 6.13
0.45 | 0.5169492 | 0.8898305 | 1 | 1 | 3 | 65 | 2500 | 6.36
0.48 | 0.495935 | 0.8536585 | 1 | 1.25 | 3 | 65 | 2500 | 7.62
0.47 | 1.78087 | 1.085826 | 0 | 0 | 0 | 0 | 0 | 7.62
0.47 | 1.78087 | 1.085826 | 0 | 0.05 | 6 | 45 | 320 | 7.92
0.47 | 1.78087 | 1.085826 | 0 | 0.1 | 6 | 45 | 320 | 8.02
0.47 | 1.78087 | 1.085826 | 0 | 0.3 | 6 | 45 | 320 | 8.15
0.47 | 1.78087 | 1.085826 | 0 | 0.05 | 4 | 750 | 4450 | 8.1
0.47 | 1.78087 | 1.085826 | 0 | 0.1 | 4 | 750 | 4450 | 8.23
0.47 | 1.78087 | 1.085826 | 0 | 0.3 | 4 | 750 | 4450 | 8.35
0.47 | 1.78087 | 1.085826 | 0 | 0.5 | 4 | 750 | 4450 | 8.3
0.47 | 1.78087 | 1.085826 | 0 | 0.05 | 4 | 750 | 4450 | 8.18
0.47 | 1.78087 | 1.085826 | 0 | 0.1 | 4 | 750 | 4450 | 8.32
0.47 | 1.78087 | 1.085826 | 0 | 0.3 | 4 | 750 | 4450 | 8.41
0.47 | 1.78087 | 1.085826 | 0 | 0.5 | 4 | 750 | 4450 | 8.4
0.4 | 1.871605 | 2.192593 | 0 | 0 | 0 | 0 | 0 | 5.44
0.4 | 1.871605 | 2.192593 | 0 | 0.25 | 3 | 60 | 1140 | 7.17
0.4 | 1.871605 | 2.192593 | 0 | 0.5 | 3 | 60 | 1140 | 10.98
0.4 | 1.871605 | 2.192593 | 0 | 0.75 | 3 | 60 | 1140 | 13.86
0.4 | 1.871605 | 2.192593 | 0 | 0.25 | 3 | 60 | 1140 | 5.49
0.4 | 1.871605 | 2.192593 | 0 | 0.5 | 3 | 60 | 1140 | 8.45
0.4 | 1.871605 | 2.192593 | 0 | 0.75 | 3 | 60 | 1140 | 10.22
0.45 | 2.3275 | 2.3625 | 1 | 0 | 0 | 0 | 0 | 5.1
0.45 | 2.3275 | 2.3625 | 1 | 0.25 | 4 | 750 | 4450 | 5.68
0.45 | 2.3275 | 2.3625 | 1 | 0.5 | 4 | 750 | 4450 | 6.4
0.45 | 2.3275 | 2.3625 | 1 | 0.75 | 4 | 750 | 4450 | 5.68
0.45 | 2.3275 | 2.3625 | 1 | 1 | 4 | 750 | 4450 | 6.63
0.45 | 2.3275 | 2.3625 | 1 | 0.25 | 4 | 923 | 3400 | 6.1
0.45 | 2.3275 | 2.3625 | 1 | 0.5 | 4 | 923 | 3400 | 6.43
0.45 | 2.3275 | 2.3625 | 1 | 0.75 | 4 | 923 | 3400 | 6.73
0.45 | 2.3275 | 2.3625 | 1 | 1 | 4 | 923 | 3400 | 6.53
0.18 | 1.016043 | 0.4363636 | 0 | 0 | 0 | 0 | 0 | 14
0.18 | 1 | 0.4278075 | 1 | 1 | 3 | 30 | 0 | 12.8
0.18 | 1 | 0.4278075 | 1 | 1 | 3 | 50 | 1100 | 12
0.18 | 0.9775401 | 0.4192513 | 1 | 2 | 3 | 30 | 1100 | 13.2
0.18 | 0.9775401 | 0.4192513 | 1 | 2 | 3 | 50 | 1100 | 12.8
0.18 | 0.9582888 | 0.4106952 | 1 | 3 | 3 | 30 | 1100 | 13.6
0.18 | 0.9582888 | 0.4106952 | 1 | 3 | 3 | 50 | 1100 | 13.4
0.55 | 2.444976 | 1.698565 | 0 | 0 | 0 | 0 | 0 | 4.11
0.55 | 2.444976 | 1.698565 | 0 | 0.5 | 5 | 833 | 378.5 | 4.32
0.55 | 2.444976 | 1.698565 | 0 | 0.5 | 5 | 1667 | 378.5 | 4.21
0.55 | 2.444976 | 1.698565 | 0 | 0.75 | 5 | 833 | 378.5 | 4.3
0.55 | 2.444976 | 1.698565 | 0 | 0.75 | 5 | 1667 | 378.5 | 4.41
0.55 | 2.444976 | 1.698565 | 0 | 1 | 5 | 833 | 378.5 | 4
0.55 | 2.444976 | 1.698565 | 0 | 1 | 5 | 1667 | 378.5 | 3.82
0.55 | 2.444976 | 1.698565 | 0 | 1.5 | 5 | 833 | 378.5 | 3.21
0.55 | 2.444976 | 1.698565 | 0 | 1.5 | 5 | 1667 | 378.5 | 3
0.55 | 2.444976 | 1.698565 | 0 | 2 | 5 | 833 | 378.5 | 2.71
0.55 | 2.444976 | 1.698565 | 0 | 2 | 5 | 1667 | 378.5 | 2.81
0.62 | 2.7 | 2.3 | 0 | 0 | 0 | 0 | 0 | 3.75
0.62 | 2.7 | 2.3 | 0 | 0.05 | 6 | 333 | 500 | 4.3
0.62 | 2.7 | 2.3 | 0 | 0.18 | 6 | 500 | 500 | 4.26
0.62 | 2.7 | 2.3 | 0 | 0.3 | 6 | 666.67 | 500 | 4.47
0.55 | 3.515723 | 2.301887 | 0 | 0 | 0 | 0 | 0 | 3.52
0.55 | 3.515723 | 2.301887 | 0 | 0.03 | 4 | 857.1 | 3000 | 4.1
0.5 | 3.248571 | 1.96 | 0 | 0 | 0 | 0 | 0 | 4.78
0.5 | 3.248571 | 1.96 | 0 | 0.03 | 4 | 857.1 | 3000 | 5.39
0.4 | 2.925 | 1.51 | 0 | 0 | 0 | 0 | 0 | 4.72
0.4 | 2.925 | 1.51 | 0 | 0.03 | 4 | 857.1 | 3000 | 5.52
0.36 | 2.537778 | 1.311111 | 0 | 0 | 0 | 0 | 0 | 5.42
0.36 | 2.537778 | 1.311111 | 0 | 0.03 | 4 | 857.1 | 3000 | 6.23
0.49 | 1.205357 | 1.5 | 1 | 0 | 0 | 0 | 0 | 5.5
0.49 | 1.205357 | 1.5 | 1 | 0.5 | 3 | 50 | 1100 | 7.5
0.49 | 1.205357 | 1.5 | 1 | 0.75 | 3 | 50 | 1100 | 8.5
0.49 | 1.205357 | 1.5 | 1 | 1 | 3 | 50 | 1100 | 9.5
0.49 | 1.205357 | 1.5 | 1 | 1.25 | 3 | 50 | 1100 | 10.5
0.49 | 1.205357 | 1.5 | 1 | 1.5 | 3 | 50 | 1100 | 11
0.25 | 1.91 | 1.24 | 1 | 0 | 0 | 0 | 0 | 5.47
0.25 | 1.91 | 1.24 | 1 | 0.5 | 3 | 40 | 1250 | 5.6
0.25 | 1.91 | 1.24 | 1 | 1 | 3 | 40 | 1250 | 8.67
0.25 | 1.91 | 1.24 | 1 | 1.5 | 3 | 40 | 1250 | 12.27
0.25 | 1.91 | 1.24 | 1 | 0.5 | 3 | 50 | 1250 | 6.53
0.25 | 1.91 | 1.24 | 1 | 1 | 3 | 50 | 1250 | 8.8
0.25 | 1.91 | 1.24 | 1 | 1.5 | 3 | 50 | 1250 | 13.33
0.25 | 1.91 | 1.24 | 1 | 0.5 | 3 | 60 | 1250 | 6.8
0.25 | 1.91 | 1.24 | 1 | 1 | 3 | 60 | 1250 | 9.33
0.25 | 1.91 | 1.24 | 1 | 1.5 | 3 | 60 | 1250 | 13.6
0.35 | 2.34 | 1.59 | 1 | 0 | 0 | 0 | 0 | 4.89
0.35 | 2.34 | 1.59 | 1 | 0.5 | 3 | 40 | 1250 | 6.03
0.35 | 2.34 | 1.59 | 1 | 1 | 3 | 40 | 1250 | 9.6
0.35 | 2.34 | 1.59 | 1 | 1.5 | 3 | 40 | 1250 | 10.75
0.35 | 2.34 | 1.59 | 1 | 0.5 | 3 | 50 | 1250 | 6.48
0.35 | 2.34 | 1.59 | 1 | 1 | 3 | 50 | 1250 | 8.45
0.35 | 2.34 | 1.59 | 1 | 1.5 | 3 | 50 | 1250 | 9.12
0.35 | 2.34 | 1.59 | 1 | 0.5 | 3 | 60 | 1250 | 6.29
0.35 | 2.34 | 1.59 | 1 | 1 | 3 | 60 | 1250 | 9.03
0.35 | 2.34 | 1.59 | 1 | 1.5 | 3 | 60 | 1250 | 11.16
0.45 | 3.08 | 2.28 | 1 | 0 | 0 | 0 | 0 | 4.35
0.45 | 3.08 | 2.28 | 1 | 0.5 | 3 | 40 | 1250 | 4.51
0.45 | 3.08 | 2.28 | 1 | 1 | 3 | 40 | 1250 | 5.41
0.45 | 3.08 | 2.28 | 1 | 1.5 | 3 | 40 | 1250 | 9.75
0.45 | 3.08 | 2.28 | 1 | 0.5 | 3 | 50 | 1250 | 5.43
0.45 | 3.08 | 2.28 | 1 | 1 | 3 | 50 | 1250 | 7.31
0.45 | 3.08 | 2.28 | 1 | 1.5 | 3 | 50 | 1250 | 9.93
0.45 | 3.08 | 2.28 | 1 | 0.5 | 3 | 60 | 1250 | 5.93
0.45 | 3.08 | 2.28 | 1 | 1 | 3 | 60 | 1250 | 9.2
0.45 | 3.08 | 2.28 | 1 | 1.5 | 3 | 60 | 1250 | 9.6
0.54 | 2.755682 | 2.360795 | 0 | 0 | 0 | 0 | 0 | 3.1
0.54 | 2.755682 | 2.360795 | 1 | 0.5 | 3 | 50 | 1700 | 3.9
0.54 | 2.755682 | 2.360795 | 1 | 1 | 3 | 50 | 1700 | 4.2
0.5 | 2.114286 | 3.142857 | 1 | 0 | 0 | 0 | 0 | 5.43
0.5 | 2.114286 | 3.142857 | 1 | 0.5 | 4 | 1500 | 4250 | 6.16
0.5 | 2.114286 | 3.142857 | 1 | 1 | 4 | 1500 | 4250 | 6.3
0.5 | 2.114286 | 3.142857 | 1 | 2 | 4 | 1500 | 4250 | 6.83
0.5 | 2.114286 | 3.142857 | 1 | 3 | 4 | 1500 | 4250 | 5.77
0.5 | 2.114286 | 3.142857 | 1 | 0.5 | 4 | 1846 | 3300 | 5.98
0.5 | 2.114286 | 3.142857 | 1 | 1 | 4 | 1846 | 3300 | 6.87
0.5 | 2.114286 | 3.142857 | 1 | 2 | 4 | 1846 | 3300 | 5.86
0.5 | 2.114286 | 3.142857 | 1 | 3 | 4 | 1846 | 3300 | 5.13
0.78 | 4.221429 | 2.571429 | 0 | 0 | 0 | 0 | 0 | 12.4
0.78 | 4.221429 | 2.571429 | 0 | 0.4137931 | 5 | 188 | 371 | 15.1
0.78 | 4.221429 | 2.571429 | 0 | 0.3021346 | 2 | 1517 | 1685.5 | 15.9
0.78 | 4.221429 | 2.571429 | 0 | 0.1904762 | 4 | 2846 | 3000 | 17.1
0.45 | 3.34 | 1.73 | 0 | 0 | 0 | 0 | 0 | 1.59
0.45 | 3.34 | 1.73 | 0 | 2 | 5 | 450 | 350 | 4.51
0.45 | 3.34 | 1.73 | 0 | 5 | 5 | 450 | 350 | 5.8
0.45 | 3.34 | 1.73 | 0 | 2 | 5 | 2333 | 200 | 5.19
0.45 | 3.34 | 1.73 | 0 | 5 | 5 | 2333 | 200 | 5.41
0.67 | 2.002915 | 1.830904 | 0 | 0 | 0 | 0 | 0 | 2.79
0.67 | 2.002915 | 1.830904 | 0 | 0.1 | 4 | 1125 | 4840 | 3.02
0.67 | 2.002915 | 1.830904 | 0 | 0.3 | 4 | 1125 | 4840 | 3.11
0.67 | 2.002915 | 1.830904 | 0 | 0.5 | 4 | 1125 | 4840 | 3.75
0.67 | 2.002915 | 1.830904 | 0 | 1 | 4 | 1125 | 4840 | 3.87
0.67 | 2.002915 | 1.830904 | 0 | 1.5 | 4 | 1125 | 4840 | 4.87
0.55 | 2.597695 | 4.824291 | 0 | 0 | 0 | 0 | 0 | 4.65
0.55 | 2.692021 | 4.999468 | 0 | 0.2 | 6 | 67 | 640 | 4.15
0.55 | 2.69078 | 4.997163 | 0 | 0.4 | 6 | 67 | 640 | 4.35
0.55 | 2.658511 | 4.937234 | 0 | 0.2 | 6 | 75 | 550 | 4.1
0.55 | 2.656028 | 4.932624 | 0 | 0.4 | 6 | 75 | 550 | 4
0.55 | 2.646099 | 4.914184 | 0 | 0.2 | 6 | 90 | 620 | 3.95
0.55 | 2.674645 | 4.967199 | 0 | 0.4 | 6 | 90 | 620 | 4
0.55 | 2.673404 | 4.964894 | 0 | 0.2 | 6 | 132 | 620 | 4.25
0.55 | 2.605142 | 4.838121 | 0 | 0.4 | 6 | 132 | 620 | 4.25
0.55 | 2.637411 | 4.89805 | 0 | 0.2 | 3 | 55 | 1500 | 5.05
0.55 | 2.617553 | 4.86117 | 0 | 0.4 | 3 | 55 | 1500 | 4.5
0.44 | 1.571429 | 1.621429 | 0 | 0 | 0 | 0 | 0 | 4.1
0.44 | 1.571429 | 1.621429 | 0 | 0.53 | 6 | 32.97 | 543 | 4.76
0.44 | 1.571429 | 1.621429 | 0 | 0.74 | 6 | 32.97 | 543 | 5.12
0.44 | 1.571429 | 1.621429 | 0 | 0.95 | 6 | 32.97 | 543 | 5.96
0.44 | 1.571429 | 1.621429 | 0 | 1.16 | 6 | 32.97 | 543 | 5.82
0.44 | 1.571429 | 1.621429 | 0 | 1.37 | 6 | 32.97 | 543 | 5.23
0.44 | 1.532143 | 1.621429 | 0 | 0 | 0 | 0 | 0 | 3.78
0.44 | 1.532143 | 1.621429 | 0 | 0.53 | 6 | 32.97 | 543 | 4.3
0.44 | 1.532143 | 1.621429 | 0 | 0.74 | 6 | 32.97 | 543 | 4.57
0.44 | 1.532143 | 1.621429 | 0 | 0.95 | 6 | 32.97 | 543 | 5.22
0.44 | 1.532143 | 1.621429 | 0 | 1.16 | 6 | 32.97 | 543 | 4.6
0.44 | 1.532143 | 1.621429 | 0 | 1.37 | 6 | 32.97 | 543 | 4.95
0.44 | 1.257143 | 1.621429 | 0 | 0 | 0 | 0 | 0 | 3.23
0.44 | 1.257143 | 1.621429 | 0 | 0.53 | 6 | 32.97 | 543 | 4.21
0.44 | 1.257143 | 1.621429 | 0 | 0.74 | 6 | 32.97 | 543 | 4.69
0.44 | 1.257143 | 1.621429 | 0 | 0.95 | 6 | 32.97 | 543 | 4.88
0.44 | 1.257143 | 1.621429 | 0 | 1.16 | 6 | 32.97 | 543 | 4.89
0.44 | 1.257143 | 1.621429 | 0 | 1.37 | 6 | 32.97 | 543 | 4.57
0.5 | 2.872063 | 1.879896 | 0 | 0 | 0 | 0 | 0 | 2.28
0.5 | 2.872063 | 1.879896 | 0 | 0.5 | 6 | 6 | 500 | 2.41
0.5 | 2.872063 | 1.879896 | 0 | 0.5 | 6 | 6 | 500 | 3
0.5 | 2.872063 | 1.879896 | 0 | 0.5 | 6 | 6 | 500 | 3.05
0.5 | 2.872063 | 1.879896 | 0 | 0.5 | 6 | 6 | 500 | 3
0.48 | 5.225092 | 2.560886 | 1 | 0 | 0 | 0 | 0 | 3.83
0.48 | 5.225092 | 2.560886 | 1 | 1 | 4 | 345 | 2000 | 4.21
0.48 | 5.225092 | 2.560886 | 1 | 2 | 4 | 345 | 2000 | 4.02
0.48 | 5.225092 | 2.560886 | 1 | 3 | 4 | 345 | 2000 | 3.89
0.48 | 5.225092 | 2.560886 | 1 | 4 | 4 | 345 | 2000 | 4.32
0.48 | 5.225092 | 2.560886 | 1 | 5 | 4 | 345 | 2000 | 4.91
0.48 | 5.225092 | 2.560886 | 1 | 1 | 4 | 690 | 2000 | 4
0.48 | 5.225092 | 2.560886 | 1 | 2 | 4 | 690 | 2000 | 4.1
0.48 | 5.225092 | 2.560886 | 1 | 3 | 4 | 690 | 2000 | 3.95
0.48 | 5.225092 | 2.560886 | 1 | 4 | 4 | 690 | 2000 | 4.78
0.48 | 5.225092 | 2.560886 | 1 | 5 | 4 | 690 | 2000 | 4.94